## REEs
Data Reported in ree-researcher-database-template (Field Sampling DMB sheet) | [25 empty] | Data Reported in ree-researcher-database-template (Field Sampling DAB sheet)
[7 empty] | Dry Mass Basis (ppm) | [18 empty] | Dry Ash Basis (ppm)
[7 empty] | Elements (ppm) |  | Lanthanides (ppm) | [13 empty] | Other (ppm) | Total REE (ppm) | Total REE + Y (ppm) | Elements (ppm)
EERC Sample Reference # | SDGS Sample Reference # | Size Fraction Analyzed (µm) | % Moisture, As-received | % Ash, Dry | Digestion Method | Analytical Technique | Sc | Y | La | Ce | Pr | Nd | Sm | Eu | Gd | Tb | Dy | Ho | Er | Tm | Yb | Lu | Th | Lanthanides | Lanthanides + Y | Sc | Y | La | Ce | Pr | Nd | Sm | Eu | Gd | Tb | Dy | Ho | Er | Tm | Yb | Lu | Th | Lanthanides | Lanthanides + Y | Lanthanides + Y +Sc
132755 | SDGS_LS_001 | 75 | 8.61 | 84.18 | ASTM D6357-21b (Dissolution procedure 3) | ICP-MS | 23.2932 | 38.0507 | 33.2502 | 57.5534 | 6.472 | 23.5669 | 4.7924 | 1.1361 | 5.1769 | 0.87168 | 6.0632 | 1.3659 | 4.3048 | 0.64309 | 4.3757 | 0.67197 | 11.2592 | 150.2443 | 188.295 | 27.6714 | 45.2027 | 39.4999 | 68.3712 | 7.6885 | 27.9965 | 5.6932 | 1.3497 | 6.1499 | 1.0355 | 7.2029 | 1.6227 | 5.1139 | 0.76397 | 5.1982 | 0.79827 | 13.3755 | 178.4843 | 223.687 | 251.3585
132756 | SDGS_LS_002 | 75 | 12.93 | 59.37 | ASTM D6357-21b (Dissolution procedure 3) | ICP-MS | 51.6781 | 94.9178 | 35.7572 | 67.4248 | 8.0222 | 32.7287 | 7.9662 | 2.1653 | 10.6459 | 1.8846 | 13.5866 | 3.1793 | 10.1499 | 1.4809 | 9.9043 | 1.5692 | 10 | 206.465 | 301.3827 | 87.0388 | 159.8652 | 60.224 | 113.5602 | 13.5114 | 55.1233 | 13.4171 | 3.6469 | 17.9303 | 3.1741 | 22.8832 | 5.3548 | 17.0949 | 2.4941 | 16.6813 | 2.643 | 16.7708 | 347.7386 | 507.6038 | 594.6426
132757 | SDGS_LS_003 | 75 | 23.32 | 58.27 | ASTM D6357-21b (Dissolution procedure 3) | ICP-MS | 55.6495 | 96.085 | 31.7103 | 57.7822 | 6.9596 | 28.6309 | 7.098 | 1.9868 | 9.9761 | 1.7771 | 13.0628 | 3.0796 | 9.8488 | 1.4274 | 9.5221 | 1.5003 | 8.3 | 184.3622 | 280.4472 | 95.4985 | 164.8887 | 54.4171 | 99.1584 | 11.9433 | 49.1327 | 12.1807 | 3.4095 | 17.1197 | 3.0497 | 22.4167 | 5.2848 | 16.9013 | 2.4495 | 16.3406 | 2.5747 | 14.2025 | 316.3785 | 481.2672 | 576.7658
132758 | SDGS_LS_004 | 75 | 9.53 | 95.07 | ASTM D6357-21b (Dissolution procedure 3) | ICP-MS | 13.1836 | 26.2808 | 33.3825 | 66.3431 | 7.9158 | 30.5078 | 6.0073 | 1.3458 | 5.5589 | 0.81937 | 4.9766 | 0.99892 | 2.9477 | 0.42064 | 2.7367 | 0.41478 | 13.3 | 164.3759 | 190.6566 | 13.8673 | 27.6437 | 35.1138 | 69.7837 | 8.3263 | 32.09 | 6.3189 | 1.4156 | 5.8472 | 0.86186 | 5.2347 | 1.0507 | 3.1006 | 0.44245 | 2.8786 | 0.43629 | 13.9746 | 172.9005 | 200.5442 | 214.4115
132759 | SDGS_LS_005 | 75 | 40.87 | 27.89 | ASTM D6357-21b (Dissolution procedure 3) | ICP-MS | 2.5176 | 12.3051 | 11.9826 | 23.0216 | 2.5023 | 8.8224 | 1.6284 | 0.37714 | 1.6322 | 0.25193 | 1.6153 | 0.3432 | 1.0581 | 0.15277 | 0.99456 | 0.15318 | 11.7 | 54.5358 | 66.8409 | 9.0255 | 44.1139 | 42.9578 | 82.533 | 8.9708 | 31.6286 | 5.838 | 1.3521 | 5.8516 | 0.90318 | 5.7911 | 1.2304 | 3.7931 | 0.54767 | 3.5655 | 0.54916 | 41.9417 | 195.5119 | 239.6258 | 248.6513
132760 | SDGS_LS_006 | 75 | 39.45 | 39.27 | ASTM D6357-21b (Dissolution procedure 3) | ICP-MS | 1.8736 | 9.0136 | 9.3751 | 17.7407 | 1.8824 | 6.6471 | 1.1807 | 0.26531 | 1.1579 | 0.17654 | 1.1246 | 0.2454 | 0.74274 | 0.10637 | 0.68854 | 0.10513 | 6.2 | 41.4386 | 50.4522 | 4.7713 | 22.9536 | 23.8743 | 45.1774 | 4.7937 | 16.9272 | 3.0066 | 0.67562 | 2.9487 | 0.44956 | 2.8638 | 0.62493 | 1.8914 | 0.27089 | 1.7534 | 0.26772 | 15.7133 | 105.5252 | 128.4788 | 133.2501
132761 | SDGS_LS_007 | 75 | 42.21 | 24.09 | ASTM D6357-21b (Dissolution procedure 3) | ICP-MS | 3.8501 | 14.9127 | 9.7967 | 18.5694 | 2.0805 | 7.6943 | 1.4988 | 0.37374 | 1.6 | 0.24791 | 1.6976 | 0.39171 | 1.2393 | 0.18064 | 1.1921 | 0.19214 | 4.5 | 46.7548 | 61.6674 | 15.9836 | 61.9099 | 40.6711 | 77.0909 | 8.6371 | 31.9428 | 6.2222 | 1.5516 | 6.6422 | 1.0292 | 7.0474 | 1.6262 | 5.1451 | 0.74994 | 4.949 | 0.79768 | 18.7016 | 194.1024 | 256.0123 | 271.9959
132762 | SDGS_LS_008 | 75 | 29.49 | 14.45 | ASTM D6357-21b (Dissolution procedure 3) | ICP-MS | 5.1565 | 17.5953 | 11.7543 | 21.6806 | 2.3739 | 9.0349 | 1.89 | 0.50537 | 2.2268 | 0.35799 | 2.3787 | 0.52521 | 1.6007 | 0.23353 | 1.532 | 0.24171 | 5.1 | 56.3357 | 73.931 | 35.6829 | 121.7597 | 81.3403 | 150.0305 | 16.4272 | 62.522 | 13.0791 | 3.4971 | 15.4094 | 2.4773 | 16.4608 | 3.6345 | 11.0769 | 1.616 | 10.6013 | 1.6727 | 35.5188 | 389.8452 | 511.605 | 547.2879
132763 | SDGS_LS_009 | 75 | 32.98 | 40.85 | ASTM D6357-21b (Dissolution procedure 3) | ICP-MS | 6.682 | 22.234 | 15.7593 | 30.3914 | 3.4491 | 13.0432 | 2.7156 | 0.71304 | 3.0267 | 0.50106 | 3.0993 | 0.71713 | 2.1414 | 0.34125 | 2.0498 | 0.36097 | 11.5 | 78.3092 | 100.5432 | 16.3566 | 54.4258 | 38.5765 | 74.394 | 8.443 | 31.9279 | 6.6473 | 1.7454 | 7.409 | 1.2265 | 7.5867 | 1.7554 | 5.2419 | 0.83534 | 5.0176 | 0.88361 | 28.2471 | 191.6903 | 246.1161 | 262.4727
132764 | SDGS_LS_010 | 75 | 39.88 | 18.4 | ASTM D6357-21b (Dissolution procedure 3) | ICP-MS | 7.8852 | 24.4834 | 17.0134 | 27.1291 | 2.8013 | 10.7235 | 2.2002 | 0.61644 | 2.8715 | 0.4611 | 3.1589 | 0.71525 | 2.2143 | 0.31822 | 2.092 | 0.33359 | 5.3 | 72.6487 | 97.1321 | 42.8492 | 133.0456 | 92.4526 | 147.4224 | 15.2225 | 58.2726 | 11.9561 | 3.3498 | 15.6039 | 2.5057 | 17.1658 | 3.8867 | 12.0328 | 1.7292 | 11.368 | 1.8127 | 28.8316 | 394.7811 | 527.8267 | 570.6759
132765 | SDGS_LS_011 | 75 | 46.03 | 25.79 | ASTM D6357-21b (Dissolution procedure 3) | ICP-MS | 5.706 | 50.3844 | 55.2206 | 78.5216 | 7.9348 | 28.0033 | 5.4157 | 1.4496 | 6.506 | 1.0626 | 6.4283 | 1.4063 | 3.9853 | 0.58541 | 3.3234 | 0.55506 | 4.9 | 200.398 | 250.7824 | 22.1234 | 195.3502 | 214.1009 | 304.4436 | 30.7649 | 108.5741 | 20.9976 | 5.6203 | 25.2249 | 4.1199 | 24.9239 | 5.4527 | 15.4518 | 2.2697 | 12.8854 | 2.1521 | 18.9859 | 776.9816 | 972.3317 | 994.4551
132766 | SDGS_LS_012 | 75 | 48.06 | 31.91 | ASTM D6357-21b (Dissolution procedure 3) | ICP-MS | 7.7702 | 48.7025 | 53.8341 | 94.9226 | 10.7724 | 41.6429 | 8.4529 | 2.0161 | 8.808 | 1.3265 | 8.0116 | 1.5978 | 4.4971 | 0.60604 | 3.7442 | 0.56399 | 6.5 | 240.7963 | 289.4988 | 24.3507 | 152.6268 | 168.7085 | 297.4742 | 33.7592 | 130.503 | 26.4903 | 6.3182 | 27.603 | 4.1569 | 25.1074 | 5.0074 | 14.0934 | 1.8992 | 11.7339 | 1.7675 | 20.4511 | 754.6222 | 907.249 | 931.5997
132767 | SDGS_LS_013 | 75 | 42.47 | 39.3 | ASTM D6357-21b (Dissolution procedure 3) | ICP-MS | 5.804 | 35.0262 | 32.9038 | 62.4693 | 7.3078 | 28.1578 | 5.8688 | 1.415 | 6.034 | 0.9201 | 5.616 | 1.1327 | 3.2385 | 0.43968 | 2.7428 | 0.41608 | 4.4 | 158.6622 | 193.6884 | 14.7703 | 89.1365 | 83.7351 | 158.9751 | 18.5972 | 71.6573 | 14.9351 | 3.601 | 15.3556 | 2.3415 | 14.2919 | 2.8825 | 8.2414 | 1.1189 | 6.98 | 1.0589 | 11.2185 | 403.7715 | 492.908 | 507.6783
132768 | SDGS_LS_014 | 75 | 23.21 | 90.15 | ASTM D6357-21b (Dissolution procedure 3) | ICP-MS | 12.9246 | 17.5481 | 31.367 | 58.7605 | 7.0804 | 26.2642 | 4.9584 | 1.05 | 4.0846 | 0.63069 | 3.5753 | 0.74199 | 2.1672 | 0.34962 | 2.1886 | 0.36263 | 17.8673 | 143.5811 | 161.1293 | 14.3362 | 19.4647 | 34.7929 | 65.1783 | 7.8537 | 29.1327 | 5.5 | 1.1647 | 4.5307 | 0.69957 | 3.9658 | 0.82303 | 2.4039 | 0.3878 | 2.4276 | 0.40224 | 19.8188 | 159.263 | 178.7277 | 193.0639
Laboratory: | Analytical Research Laboratory, EERC, Grand Forks, ND.
Report Date: | 2022-11-10

## Other CMs
Data Reported in ree-researcher-database-template (Field Sampling DMB sheet) | [16 empty] | Data Reported in ree-researcher-database-template (Field Sampling DAB sheet)
[7 empty] | Dry Mass Basis (ppm) | [9 empty] | Dry Ash Basis (ppm)
[7 empty] | Elements (ppm) | [9 empty] | Elements (ppm)
EERC Sample Reference # | SDGS Sample Reference # | Size Fraction Analyzed (µm) | % Moisture, As-received | % Ash, Dry | Digestion Method | Analytical Technique | Co | Ga | Ge | K | Li | Mg | Mn | Nb | Ni | Pb | Co | Ga | Ge | K | Li | Mg | Mn | Nb | Ni | Pb
132755 | SDGS_LS_001 | 75 | 8.61 | 84.18 | ASTM D6357-21b (Dissolution procedure 1) | ICP-MS | 16.4505 | 32.4 | 5.0842 | 8699.6021 | 35.6493 | 7760 | 84.8367 | 19.7391 | 50.6897 | 53.1573 | 19.5425 | 38.5 | 6.0398 | 10300 | 42.35 | 9210 | 100.7826 | 23.4492 | 60.2174 | 63.1488
132756 | SDGS_LS_002 | 75 | 12.93 | 59.37 | ASTM D6357-21b (Dissolution procedure 1) | ICP-MS | 135.9282 | 30.7811 | 10.6501 | 4450 | 30.8152 | 7390 | 318.446 | 12.2119 | 265.1197 | 69.5412 | 228.9371 | 51.8431 | 17.9374 | 7490 | 51.9005 | 12400 | 536.3426 | 20.5679 | 446.5278 | 117.1247
132757 | SDGS_LS_003 | 75 | 23.32 | 58.27 | ASTM D6357-21b (Dissolution procedure 1) | ICP-MS | 37.4427 | 18.6007 | 3.7167 | 4500 | 22.4129 | 6500 | 311.5781 | 10.7451 | 143.3906 | 141.6591 | 64.2544 | 31.9202 | 6.378 | 7720 | 38.4621 | 11200 | 534.6901 | 18.4393 | 246.0685 | 243.0971
132758 | SDGS_LS_004 | 75 | 9.53 | 95.07 | ASTM D6357-21b (Dissolution procedure 1) | ICP-MS | 16.3136 | 19.9408 | 9.0116 | 22100 | 23.0797 | 13100 | 165.3266 | 12.0132 | 34.5119 | 13.7814 | 17.1596 | 20.975 | 9.4789 | 23200 | 24.2766 | 13800 | 173.9006 | 12.6362 | 36.3017 | 14.4961
132759 | SDGS_LS_005 | 75 | 40.87 | 27.89 | ASTM D6357-21b (Dissolution procedure 1) | ICP-MS | 20.9965 | 6.826 | 0.47333 | 325.0076 | 1.8434 | 3000 | 277.0453 | 4.8567 | 32.425 | 8.4273 | 75.273 | 24.4715 | 1.6969 | 1160 | 6.6086 | 10800 | 993.2127 | 17.4115 | 116.2443 | 30.2122
132760 | SDGS_LS_006 | 75 | 39.45 | 39.27 | ASTM D6357-21b (Dissolution procedure 1) | ICP-MS | 10.7841 | 5.2274 | 0.66473 | 681.176 | 0.91783 | 2960 | 457.2068 | 3.0214 | 15.6302 | 4.4207 | 27.4622 | 13.3119 | 1.6928 | 1740 | 2.3373 | 7529.7892 | 1160 | 7.6943 | 39.8029 | 11.2576
132761 | SDGS_LS_007 | 75 | 42.21 | 24.09 | ASTM D6357-21b (Dissolution procedure 1) | ICP-MS | 20.7382 | 5.3995 | 0.3698 | 854.0787 | 1.6124 | 3820 | 504.6882 | 2.5686 | 44.6077 | 5.1496 | 86.1184 | 22.4158 | 1.5 | 3550 | 6.6941 | 15900 | 2100 | 10.6634 | 185.1887 | 21.3784
132762 | SDGS_LS_008 | 75 | 29.49 | 14.45 | ASTM D6357-21b (Dissolution procedure 1) | ICP-MS | 26.4658 | 6.8351 | 0.38774 | 321.4779 | 0.73999 | 4160 | 323.3628 | 2.738 | 123.0063 | 6.4237 | 183.1439 | 47.2988 | 2.6832 | 2220 | 5.1208 | 28800 | 2240 | 18.9467 | 851.2077 | 44.4523
132763 | SDGS_LS_009 | 75 | 32.98 | 40.85 | ASTM D6357-21b (Dissolution procedure 1) | ICP-MS | 22.2371 | 13.9046 | 1.8481 | 399.4413 | 2.9168 | 2780 | 290.3212 | 13.7092 | 67.3694 | 11.9572 | 54.4334 | 34.0366 | 4.5238 | 977.7778 | 7.14 | 6810 | 710.6667 | 33.5583 | 164.9111 | 29.2697
132764 | SDGS_LS_010 | 75 | 39.88 | 18.4 | ASTM D6357-21b (Dissolution procedure 1) | ICP-MS | 36.5228 | 12.5463 | 0.81023 | 272.1148 | 0.74865 | 3530 | 462.7288 | 3.0767 | 115.17 | 6.4279 | 198.4691 | 68.1782 | 4.4029 | 1480 | 4.0682 | 19200 | 2520 | 16.7194 | 625.847 | 34.9298
132765 | SDGS_LS_011 | 75 | 46.03 | 25.79 | ASTM D6357-21b (Dissolution procedure 1) | ICP-MS | 17.3003 | 10.1802 | 0.9162 | 702.2429 | 6.5344 | 6040 | 85.257 | 3.3417 | 62.171 | 8.1791 | 67.0767 | 39.4706 | 3.5523 | 2720 | 25.3351 | 23400 | 330.5579 | 12.9566 | 241.0491 | 31.7118
132766 | SDGS_LS_012 | 75 | 48.06 | 31.91 | ASTM D6357-21b (Dissolution procedure 1) | ICP-MS | 10.7136 | 12.6095 | 1.3105 | 2220 | 10.8947 | 7040 | 64.3244 | 5.8844 | 38.7462 | 13.5938 | 33.575 | 39.5163 | 4.1069 | 6960 | 34.1425 | 22100 | 201.5837 | 18.4409 | 121.4253 | 42.6012
132767 | SDGS_LS_013 | 75 | 42.47 | 39.3 | ASTM D6357-21b (Dissolution procedure 1) | ICP-MS | 7.1947 | 9.6931 | 1.3226 | 2740 | 6.455 | 6010 | 117.8526 | 4.6257 | 26.761 | 4.1029 | 18.3094 | 24.6674 | 3.3659 | 6960 | 16.4271 | 15300 | 299.9171 | 11.7717 | 68.1027 | 10.4412
132768 | SDGS_LS_014 | 75 | 23.21 | 90.15 | ASTM D6357-21b (Dissolution procedure 1) | ICP-MS | 8.8099 | 24.1 | 2.1673 | 22800 | 41.1159 | 9510 | 60.2916 | 13.7203 | 16.0417 | 18.4942 | 9.8 | 26.8 | 2.3973 | 25300 | 45.6065 | 10500 | 66.8766 | 15.2188 | 17.7938 | 20.5141
Laboratory: | Analytical Research Laboratory, EERC, Grand Forks, ND.
Report Date: | 2022-12-16

## PGEs
Data Reported in ree-researcher-database-template (Field Sampling DMB sheet) | [12 empty] | Data Reported in ree-researcher-database-template (Field Sampling DAB sheet)
[7 empty] | Dry Mass Basis (ppm) | [5 empty] | Dry Ash Basis (ppm)
[7 empty] | Platinum Group Elements (ppm) | [5 empty] | Platinum Group Elements (ppm)
EERC Sample Reference # | SDGS Sample Reference # | Size Fraction Analyzed (µm) | % Moisture, As-received | % Ash, Dry | Digestion Method | Analytical Technique | Au | Ir | Pd | Pt | Rh | Ru | Au | Ir | Pd | Pt | Rh | Ru
132755 | SDGS_LS_001 | 75 | 8.61 | 84.18 | NiS-FA* | ICP-MS | 0.0037546 | ND | 0.0015848 | 0.0024034 | ND | 7.4317e-05 | 0.0044602 | ND | 0.0018826 | 0.0028551 | ND | 8.8283e-05
132756 | SDGS_LS_002 | 75 | 12.93 | 59.37 | NiS-FA | ICP-MS | 0.0021295 | ND | 0.001145 | 0.00070977 | ND | 7.2671e-05 | 0.0035865 | ND | 0.0019285 | 0.0011954 | ND | 0.0001224
132757 | SDGS_LS_003 | 75 | 23.32 | 58.27 | NiS-FA | ICP-MS | 0.0027883 | ND | 0.0010518 | 0.00074597 | ND | 6.0861e-05 | 0.0047849 | ND | 0.0018049 | 0.0012801 | ND | 0.00010444
132758 | SDGS_LS_004 | 75 | 9.53 | 95.07 | NiS-FA | ICP-MS | 0.0020273 | ND | 0.0019671 | 0.0022029 | ND | 0.00014712 | 0.0021324 | ND | 0.0020691 | 0.0023171 | ND | 0.00015474
132759 | SDGS_LS_005 | 75 | 40.87 | 27.89 | NiS-FA | ICP-MS | 0.0012733 | ND | 0.00026381 | ND | ND | ND | 0.0045649 | ND | 0.00094578 | ND | ND | ND
132760 | SDGS_LS_006 | 75 | 39.45 | 39.27 | NiS-FA | ICP-MS | ND** | ND | 0.00019495 | ND | ND | ND | ND | ND | 0.00049645 | ND | ND | ND
132761 | SDGS_LS_007 | 75 | 42.21 | 24.09 | NiS-FA | ICP-MS | ND | ND | 0.00011716 | ND | ND | ND | ND | ND | 0.00048639 | ND | ND | ND
132762 | SDGS_LS_008 | 75 | 29.49 | 14.45 | NiS-FA | ICP-MS | ND | ND | 0.00013536 | ND | ND | ND | ND | ND | 0.00093672 | ND | ND | ND
132763 | SDGS_LS_009 | 75 | 32.98 | 40.85 | NiS-FA | ICP-MS | 0.0021029 | ND | 0.00041899 | ND | ND | ND | 0.0051476 | ND | 0.0010256 | ND | ND | ND
132764 | SDGS_LS_010 | 75 | 39.88 | 18.4 | NiS-FA | ICP-MS | ND | ND | 0.00034755 | ND | ND | ND | ND | ND | 0.0018886 | ND | ND | ND
132765 | SDGS_LS_011 | 75 | 46.03 | 25.79 | NiS-FA | ICP-MS | ND | ND | 0.00021457 | ND | ND | ND | ND | ND | 0.00083198 | ND | ND | ND
132766 | SDGS_LS_012 | 75 | 48.06 | 31.91 | NiS-FA | ICP-MS | 0.0015869 | ND | 0.00035885 | ND | ND | ND | 0.0049733 | ND | 0.0011246 | ND | ND | ND
132767 | SDGS_LS_013 | 75 | 42.47 | 39.3 | NiS-FA | ICP-MS | ND | ND | 0.00047062 | 0.0015477 | ND | 7.6017e-05 | ND | ND | 0.0011976 | 0.0039385 | ND | 0.00019345
132768 | SDGS_LS_014 | 75 | 23.21 | 90.15 | NiS-FA | ICP-MS | 0.0029546 | ND | 0.0011555 | ND | ND | ND | 0.0032774 | ND | 0.0012818 | ND | ND | ND
Laboratory: | Analytical Research Laboratory, EERC, Grand Forks, ND.
Report Date: | 2022-12-16
*Nickel Sulfide Fire Assay
**Not detected - below method detection limit